## Sheet1
Item | Smu1_V(1)(1) | Smu1_I(1)(1) | Smu1_R(1)(1) | Smu1_Time(1)(1)
1 | -1 | -0.0002787653 | 3587.247 | 30.10645
2 | -0.99 | -0.0002136348 | 4634.077 | 40.17578125
3 | -0.98 | -0.0001732687 | 5655.957 | 50.24609375
4 | -0.97 | -0.0001448803 | 6695.182 | 60.31640625
5 | -0.96 | -0.0001235049 | 7772.97 | 70.38574
6 | -0.95 | -0.0001067457 | 8899.657 | 80.45508
7 | -0.94 | -8.991657e-05 | 10454.14 | 100.5742
8 | -0.93 | -7.861362e-05 | 11830.01 | 110.6426
9 | -0.92 | -6.945388e-05 | 13246.2 | 120.71
10 | -0.91 | -6.172101e-05 | 14743.76 | 130.7783
11 | -0.9 | -5.511493e-05 | 16329.51 | 140.8477
12 | -0.89 | -4.934406e-05 | 18036.62 | 150.916
13 | -0.88 | -4.4318e-05 | 19856.49 | 160.9863
14 | -0.87 | -3.990665e-05 | 21800.88 | 171.0576
15 | -0.86 | -3.600896e-05 | 23882.95 | 181.127
16 | -0.85 | -3.255978e-05 | 26105.83 | 191.1953125
17 | -0.84 | -2.951039e-05 | 28464.55 | 201.2646
18 | -0.83 | -2.676555e-05 | 31010.01 | 211.333
19 | -0.82 | -2.433789e-05 | 33692.32 | 221.4033
20 | -0.81 | -2.215203e-05 | 36565.49 | 231.4727
21 | -0.8 | -2.01699e-05 | 39663.05 | 241.541
22 | -0.79 | -1.841022e-05 | 42910.96 | 251.609375
23 | -0.78 | -1.68287e-05 | 46349.39 | 261.6787
24 | -0.77 | -1.539282e-05 | 50023.33 | 271.748
25 | -0.76 | -1.408569e-05 | 53955.48 | 281.8164
26 | -0.75 | -1.290815e-05 | 58102.84 | 291.8848
27 | -0.74 | -1.183899e-05 | 62505.36 | 301.953125
28 | -0.73 | -1.085168e-05 | 67270.68 | 312.0205
29 | -0.72 | -1.069808e-05 | 67301.79 | 352.2412
30 | -0.71 | -9.743962e-06 | 72865.64 | 372.359375
31 | -0.7 | -8.471141e-06 | 82633.49 | 382.4238
32 | -0.69 | -7.599942e-06 | 90790.16 | 392.4883
33 | -0.68 | -6.866333e-06 | 99033.93 | 402.5498
34 | -0.67 | -6.219444e-06 | 107726.7 | 412.6113
35 | -0.66 | -5.641878e-06 | 116982.3 | 422.6748
36 | -0.65 | -5.099178e-06 | 127471.5 | 432.7373
37 | -0.64 | -4.599251e-06 | 139153.1 | 442.7988
38 | -0.63 | -4.144284e-06 | 152016.6 | 452.8613
39 | -0.62 | -3.724582e-06 | 166461.7 | 462.9229
40 | -0.61 | -3.324151e-06 | 183505.5 | 472.9834
41 | -0.6 | -2.952138e-06 | 203242.5 | 483.0449
42 | -0.59 | -2.599083e-06 | 227003.125 | 493.1074
43 | -0.58 | -2.266858e-06 | 255860.7 | 503.1689
44 | -0.57 | -1.963813e-06 | 290251.7 | 513.2305
45 | -0.56 | -1.668251e-06 | 335680.8 | 523.291
46 | -0.55 | -1.393405e-06 | 394716.5 | 533.3506
47 | -0.54 | -1.127111e-06 | 479101.0625 | 543.4111
48 | -0.53 | -2.224252e-06 | 238282.3125 | 583.6426
49 | -0.52 | -1.350837e-06 | 384946.375 | 593.7002
50 | -0.51 | -1.981795e-06 | 257342.4 | 633.9336
51 | -0.5 | -1.110426e-06 | 450277.8125 | 643.9932
52 | -0.49 | -1.670649e-06 | 293299.125 | 684.2168
53 | -0.48 | -1.615209e-06 | 297175.2 | 724.4463
54 | -0.47 | -1.512957e-06 | 310650 | 764.6777
55 | -0.46 | -1.400184e-06 | 328528.2 | 804.8975
56 | -0.45 | -1.352265e-06 | 332775.1 | 845.1055
57 | -0.44 | -9.584073e-07 | 459095 | 865.2148
58 | -0.43 | -8.275891e-07 | 519581.5 | 895.3633
59 | -0.42 | -6.101525e-07 | 688352.5 | 915.4707
60 | -0.41 | -5.586688e-07 | 733887.375 | 945.6191
61 | -0.4 | -3.59129e-07 | 1113805.875 | 965.7265625
62 | -0.39 | -3.284522e-07 | 1187387.125 | 995.874
63 | -0.38 | -1.608749e-07 | 2362084 | 1015.982
64 | -0.37 | -1.586565e-07 | 2332082.25 | 1046.128
65 | -0.36 | 3.578261e-08 | -10060753 | 1066.236
66 | -0.35 | 4.574948e-08 | -7650359.5 | 1096.384
67 | -0.34 | 2.177604e-07 | -1561349.25 | 1116.49
68 | -0.33 | 2.210814e-07 | -1492663.125 | 1146.639
69 | -0.32 | 3.837893e-07 | -833790.875 | 1166.749
70 | -0.31 | 3.748764e-07 | -826939.375 | 1196.896
71 | -0.3 | 1.185113e-06 | -253140.4 | 1206.954
72 | -0.29 | 1.58513e-06 | -182950.3 | 1217.012
73 | -0.28 | 1.895686e-06 | -147703.75 | 1227.067
74 | -0.27 | 2.179575e-06 | -123877.4 | 1237.123
75 | -0.26 | 2.451405e-06 | -106061.6 | 1247.178
76 | -0.25 | 2.72902e-06 | -91607.98 | 1257.231
77 | -0.24 | 3.017583e-06 | -79533.85 | 1267.285
78 | -0.23 | 3.297579e-06 | -69748.13 | 1277.34
79 | -0.22 | 3.634327e-06 | -60533.9 | 1287.393
80 | -0.21 | 4.003206e-06 | -52457.96 | 1297.445
81 | -0.2 | 4.379915e-06 | -45662.99 | 1307.496
82 | -0.19 | 4.925299e-06 | -38576.34 | 1317.548
83 | -0.18 | 5.600899e-06 | -32137.7 | 1327.599
84 | -0.17 | 6.447164e-06 | -26368.18 | 1337.648
85 | -0.16 | 8.187749e-06 | -19541.39 | 1347.698
86 | -0.15 | 2.545797e-06 | -58920.64 | 1377.847
87 | -0.14 | 2.485774e-06 | -56320.48 | 1397.965
88 | -0.13 | 4.314651e-06 | -30129.9 | 1408.018
89 | -0.12 | 5.968334e-06 | -20106.11 | 1418.068
90 | -0.11 | 9.259854e-06 | -11879.24 | 1428.117
91 | -0.1 | 2.792835e-06 | -35805.91 | 1458.265625
92 | -0.09 | 2.790517e-06 | -32252.09375 | 1478.384
93 | -0.08 | 5.434217e-06 | -14721.53125 | 1488.435
94 | -0.07 | 2.79645e-06 | -25031.73 | 1518.582
95 | -0.06 | 2.874839e-06 | -20870.73 | 1538.701
96 | -0.05 | 6.307861e-06 | -7926.617 | 1548.751
97 | -0.04 | 2.946713e-06 | -13574.45 | 1578.898
98 | -0.03 | 3.049618e-06 | -9837.296 | 1599.015
99 | -0.02 | 8.33006e-06 | -2400.943 | 1609.064
100 | -0.01 | 3.159016e-06 | -3165.543 | 1639.213
101 | 0 | 3.255962e-06 | 0 | 1659.33
102 | 0.01 | 3.08422e-06 | 3242.311 | 1689.479
103 | 0.02 | 3.262021e-06 | 6131.167 | 1709.598
104 | 0.03 | 3.148159e-06 | 9529.378 | 1739.746
105 | 0.04 | 3.322674e-06 | 12038.5 | 1759.864
106 | 0.05 | 3.232235e-06 | 15469.17 | 1790.012
107 | 0.06 | 3.443285e-06 | 17425.22 | 1810.131
108 | 0.07 | 3.368972e-06 | 20777.85 | 1840.278
109 | 0.08 | 3.591619e-06 | 22274.07 | 1860.398
110 | 0.09 | 3.549773e-06 | 25353.73 | 1890.546875
111 | 0.1 | 3.798962e-06 | 26322.98 | 1910.664
112 | 0.11 | 3.776535e-06 | 29127.23 | 1940.813
113 | 0.12 | 4.066279e-06 | 29511.01 | 1960.931
114 | 0.13 | 4.08084e-06 | 31856.18 | 1991.079
115 | 0.14 | 4.422937e-06 | 31653.18 | 2011.197
116 | 0.15 | 4.498184e-06 | 33346.79 | 2041.346
117 | 0.16 | 4.874705e-06 | 32822.5 | 2061.464
118 | 0.17 | 4.989636e-06 | 34070.625 | 2091.611
119 | 0.18 | 5.459834e-06 | 32968.04 | 2111.73
120 | 0.19 | 5.608882e-06 | 33874.84 | 2141.878
121 | 0.2 | 6.118539e-06 | 32687.54 | 2161.997
122 | 0.21 | 6.352496e-06 | 33057.87 | 2192.145
123 | 0.22 | 6.934668e-06 | 31724.66 | 2212.263
124 | 0.23 | 7.209128e-06 | 31904 | 2242.41
125 | 0.24 | 7.822649e-06 | 30680.14 | 2262.528
126 | 0.25 | 8.118663e-06 | 30793.25 | 2292.676
127 | 0.26 | 8.78043e-06 | 29611.3 | 2312.793
128 | 0.27 | 9.095061e-06 | 29686.44 | 2342.94
129 | 0.28 | 1.0598e-05 | 26420.08 | 2353.009
130 | 0.29 | 1.184235e-05 | 24488.37 | 2363.078125
131 | 0.3 | 1.306568e-05 | 22960.92 | 2373.146
132 | 0.31 | 1.429203e-05 | 21690.42 | 2383.214
133 | 0.32 | 1.551659e-05 | 20623.09 | 2393.283
134 | 0.33 | 1.674818e-05 | 19703.63 | 2403.352
135 | 0.34 | 1.795292e-05 | 18938.42 | 2413.421
136 | 0.35 | 1.919677e-05 | 18232.24 | 2423.489
137 | 0.36 | 2.040136e-05 | 17645.88 | 2433.559
138 | 0.37 | 2.160263e-05 | 17127.55 | 2443.626
139 | 0.38 | 2.279866e-05 | 16667.65 | 2453.694
140 | 0.39 | 2.396077e-05 | 16276.6 | 2463.763
141 | 0.4 | 2.514246e-05 | 15909.34 | 2473.831
142 | 0.41 | 2.629898e-05 | 15589.96 | 2483.9
143 | 0.42 | 2.744942e-05 | 15300.87 | 2493.96875
144 | 0.43 | 2.859082e-05 | 15039.79 | 2504.037
145 | 0.44 | 2.972833e-05 | 14800.7 | 2514.107
146 | 0.45 | 3.085512e-05 | 14584.29 | 2524.175
147 | 0.46 | 3.198646e-05 | 14381.08 | 2534.243
148 | 0.47 | 3.307943e-05 | 14208.23 | 2544.311
149 | 0.48 | 3.420789e-05 | 14031.85 | 2554.381
150 | 0.49 | 3.533777e-05 | 13866.19 | 2564.45
151 | 0.5 | 3.651651e-05 | 13692.44 | 2574.518
152 | 0.51 | 3.770653e-05 | 13525.51 | 2584.586
153 | 0.52 | 3.891077e-05 | 13363.91 | 2594.652
154 | 0.53 | 4.012457e-05 | 13208.86 | 2604.722
155 | 0.54 | 4.133229e-05 | 13064.85 | 2614.79
156 | 0.55 | 4.259445e-05 | 12912.48 | 2624.857
157 | 0.56 | 4.38808e-05 | 12761.85 | 2634.925
158 | 0.57 | 4.519354e-05 | 12612.42 | 2644.993
159 | 0.58 | 4.663045e-05 | 12438.22 | 2655.062
160 | 0.59 | 4.814534e-05 | 12254.56 | 2665.13
161 | 0.6 | 4.973025e-05 | 12065.09 | 2675.197
162 | 0.61 | 5.139887e-05 | 11867.97 | 2685.265625
163 | 0.62 | 5.311974e-05 | 11671.74 | 2695.334
164 | 0.63 | 5.492566e-05 | 11470.05 | 2705.4
165 | 0.64 | 5.684507e-05 | 11258.67 | 2715.467
166 | 0.65 | 5.881711e-05 | 11051.21 | 2725.534
167 | 0.66 | 6.083036e-05 | 10849.84 | 2735.603
168 | 0.67 | 6.294213e-05 | 10644.7 | 2745.67
169 | 0.68 | 6.512936e-05 | 10440.76 | 2755.737
170 | 0.69 | 6.744309e-05 | 10230.85 | 2765.803
171 | 0.7 | 6.989729e-05 | 10014.69 | 2775.869
172 | 0.71 | 7.253734e-05 | 9788.0625 | 2785.936
173 | 0.72 | 7.53113e-05 | 9560.319 | 2796.002
174 | 0.73 | 7.828209e-05 | 9325.249 | 2806.066
175 | 0.74 | 8.1541e-05 | 9075.189 | 2816.131
176 | 0.75 | 8.48056e-05 | 8843.756 | 2826.194
177 | 0.76 | 8.834745e-05 | 8602.398 | 2836.258
178 | 0.77 | 9.215165e-05 | 8355.792 | 2846.316
179 | 0.78 | 9.64524e-05 | 8086.89 | 2856.372
180 | 0.79 | 8.912298e-05 | 8864.15625 | 2886.521
181 | 0.8 | 8.986712e-05 | 8902.032 | 2906.64
182 | 0.81 | 9.62184e-05 | 8418.349 | 2916.696
183 | 0.82 | 9.245795e-05 | 8868.896 | 2946.845
184 | 0.83 | 9.434679e-05 | 8797.331 | 2966.965
185 | 0.84 | 9.296354e-05 | 9035.801 | 2997.113
186 | 0.85 | 9.55482e-05 | 8896.033 | 3017.231
187 | 0.86 | 9.491864e-05 | 9060.390625 | 3047.38
188 | 0.87 | 0.0001018642 | 8540.783 | 3057.449
189 | 0.88 | 0.0001083248 | 8123.717 | 3067.518
190 | 0.89 | 0.0001147436 | 7756.423 | 3077.588
191 | 0.9 | 0.000121049 | 7435.003 | 3087.657
192 | 0.91 | 0.0001273585 | 7145.185 | 3097.726
193 | 0.92 | 0.0001336311 | 6884.624 | 3107.794
194 | 0.93 | 0.0001399289 | 6646.234 | 3117.862
195 | 0.94 | 0.0001462666 | 6426.619 | 3127.931
196 | 0.95 | 0.0001525583 | 6227.128 | 3138
197 | 0.96 | 0.0001589968 | 6037.856 | 3148.068
198 | 0.97 | 0.0001654687 | 5862.135 | 3158.138
199 | 0.98 | 0.0001719928 | 5697.914 | 3168.206
200 | 0.99 | 0.0001786566 | 5541.357 | 3178.272
201 | 1 | 0.0001853947 | 5393.896 | 3188.342