## Sheet1
Item | Smu1_V(1)(1) | Smu1_I(1)(1) | Smu1_R(1)(1) | Smu1_Time(1)(1)
1 | -1 | -0.001074016 | 931.085 | 20.05762
2 | -0.99 | -0.0005599483 | 1768.02 | 40.17578125
3 | -0.98 | -0.0004618732 | 2121.794 | 50.24609375
4 | -0.97 | -0.0003919921 | 2474.54 | 60.31640625
5 | -0.96 | -0.0003423244 | 2804.357 | 70.38379
6 | -0.95 | -0.0003037216 | 3127.864 | 80.4541
7 | -0.94 | -0.0002724886 | 3449.685 | 90.52539
8 | -0.93 | -0.0002465336 | 3772.305 | 100.5947
9 | -0.92 | -0.0002243271 | 4101.154 | 110.6640625
10 | -0.91 | -0.0002050896 | 4437.084 | 120.7324
11 | -0.9 | -0.0001882246 | 4781.521 | 130.8018
12 | -0.89 | -0.0001730937 | 5141.724 | 140.8701
13 | -0.88 | -0.0001594361 | 5519.454 | 150.9404
14 | -0.87 | -0.0001470863 | 5914.895 | 161.0098
15 | -0.86 | -0.0001357779 | 6333.872 | 171.0801
16 | -0.85 | -0.0001254089 | 6777.828 | 181.1494
17 | -0.84 | -0.0001158964 | 7247.854 | 191.21875
18 | -0.83 | -0.0001070497 | 7753.405 | 201.2881
19 | -0.82 | -0.0001008059 | 8134.446 | 221.4072
20 | -0.81 | -9.160139e-05 | 8842.661 | 231.4765625
21 | -0.8 | -8.410832e-05 | 9511.545 | 241.546875
22 | -0.79 | -7.734961e-05 | 10213.37 | 251.6171875
23 | -0.78 | -7.119359e-05 | 10956.04 | 261.6855
24 | -0.77 | -6.548579e-05 | 11758.28 | 271.7549
25 | -0.76 | -6.021814e-05 | 12620.78 | 281.8262
26 | -0.75 | -5.535077e-05 | 13549.95 | 291.8945
27 | -0.74 | -5.082302e-05 | 14560.33 | 301.9658
28 | -0.73 | -4.664584e-05 | 15649.84 | 312.0352
29 | -0.72 | -4.280468e-05 | 16820.59 | 322.1035
30 | -0.71 | -3.922988e-05 | 18098.45 | 332.1709
31 | -0.7 | -3.593635e-05 | 19478.88 | 342.2412
32 | -0.69 | -3.292902e-05 | 20954.16 | 352.3115
33 | -0.68 | -3.011647e-05 | 22579 | 362.3809
34 | -0.67 | -2.753133e-05 | 24335.91 | 372.4492
35 | -0.66 | -2.517519e-05 | 26216.28 | 382.5176
36 | -0.65 | -2.29706e-05 | 28297.04 | 392.5859375
37 | -0.64 | -2.095532e-05 | 30541.17 | 402.6553
38 | -0.63 | -1.909892e-05 | 32986.16 | 412.7236
39 | -0.62 | -1.737106e-05 | 35691.54 | 422.79
40 | -0.61 | -1.575893e-05 | 38708.21875 | 432.859375
41 | -0.6 | -1.429642e-05 | 41968.54 | 442.9296875
42 | -0.59 | -1.292363e-05 | 45652.82 | 452.9971
43 | -0.58 | -1.165044e-05 | 49783.54 | 463.0654
44 | -0.57 | -1.049428e-05 | 54315.3 | 473.1338
45 | -0.56 | -1.266759e-05 | 44207.3 | 513.3682
46 | -0.55 | -1.200811e-05 | 45802.36 | 553.6035
47 | -0.54 | -1.115159e-05 | 48423.58 | 593.8262
48 | -0.53 | -9.737773e-06 | 54427.22 | 613.9453125
49 | -0.52 | -5.013496e-06 | 103720 | 624.001
50 | -0.51 | -2.005103e-06 | 254351.0625 | 634.0527
51 | -0.5 | 1.386563e-06 | -360604 | 644.1035
52 | -0.49 | 7.017345e-06 | -69826.98 | 654.1523
53 | -0.48 | -5.580624e-06 | 86011.89 | 684.3018
54 | -0.47 | -5.007653e-06 | 93856.34375 | 704.4199
55 | -0.46 | 4.163284e-06 | -110489.7 | 714.4678
56 | -0.45 | -4.123016e-06 | 109143.4 | 744.6162
57 | -0.44 | -3.559468e-06 | 123614 | 764.7334
58 | -0.43 | -3.464967e-06 | 124099.3 | 794.8809
59 | -0.42 | -2.83363e-06 | 148219.8 | 814.999
60 | -0.41 | -2.709254e-06 | 151333.2 | 845.1475
61 | -0.4 | -2.792271e-06 | 143252.6 | 885.3877
62 | -0.39 | -2.245322e-06 | 173694.5 | 915.5352
63 | -0.38 | -2.230108e-06 | 170395.3 | 955.7666
64 | -0.37 | -1.657878e-06 | 223176.9 | 985.916
65 | -0.36 | -1.659403e-06 | 216945.5 | 1026.135
66 | -0.35 | -1.118657e-06 | 312875.0625 | 1056.282
67 | -0.34 | -5.231083e-07 | 649961 | 1076.399
68 | -0.33 | -6.548368e-07 | 503942.375 | 1116.593
69 | -0.32 | -2.458281e-07 | 1301722.5 | 1146.74
70 | -0.31 | -1.299512e-07 | 2385510.25 | 1176.908
71 | -0.3 | -1.763495e-08 | 17011672 | 1217.102
72 | -0.29 | 3.865173e-07 | -750289.8125 | 1247.249
73 | -0.28 | 4.917066e-07 | -569445.25 | 1277.418
74 | -0.27 | 5.903432e-07 | -457361.125 | 1317.611
75 | -0.26 | 9.682633e-07 | -268522 | 1347.76
76 | -0.25 | 1.488473e-06 | -167957.4 | 1367.878
77 | -0.24 | 1.554604e-06 | -154380.125 | 1398.026
78 | -0.23 | 1.998533e-06 | -115084.4 | 1418.146
79 | -0.22 | 2.022601e-06 | -108770.8 | 1448.294
80 | -0.21 | 2.451101e-06 | -85675.78125 | 1468.413
81 | -0.2 | 2.462362e-06 | -81222.83 | 1498.561
82 | -0.19 | 2.856041e-06 | -66525.65 | 1518.678
83 | -0.18 | 2.841886e-06 | -63338.23 | 1548.826
84 | -0.17 | 3.255427e-06 | -52220.49 | 1568.943
85 | -0.16 | 3.242176e-06 | -49349.58 | 1599.092
86 | -0.15 | 3.637123e-06 | -41241.38 | 1619.21
87 | -0.14 | 3.608814e-06 | -38793.91 | 1649.358
88 | -0.13 | 3.985018e-06 | -32622.18 | 1669.476
89 | -0.12 | 3.966611e-06 | -30252.53 | 1699.624
90 | -0.11 | 4.344649e-06 | -25318.5 | 1719.743
91 | -0.1 | 4.312662e-06 | -23187.54 | 1749.892
92 | -0.09 | 4.707996e-06 | -19116.41 | 1770.011
93 | -0.08 | 4.677765e-06 | -17102.18 | 1800.157
94 | -0.07 | 5.074358e-06 | -13794.85 | 1820.274
95 | -0.06 | 5.046229e-06 | -11890.07 | 1850.421875
96 | -0.05 | 5.472848e-06 | -9136.012 | 1870.539
97 | -0.04 | 5.437717e-06 | -7356.028 | 1900.6875
98 | -0.03 | 5.845525e-06 | -5132.131 | 1920.806
99 | -0.02 | 5.817754e-06 | -3437.753 | 1950.953125
100 | -0.01 | 6.240679e-06 | -1602.39 | 1971.071
101 | 0 | 6.222552e-06 | 0 | 2001.21875
102 | 0.01 | 6.669174e-06 | 1499.436 | 2021.337
103 | 0.02 | 6.649214e-06 | 3007.874 | 2051.486
104 | 0.03 | 7.098822e-06 | 4226.053 | 2071.604
105 | 0.04 | 7.090215e-06 | 5641.578 | 2101.754
106 | 0.05 | 7.55419e-06 | 6618.84375 | 2121.869
107 | 0.06 | 7.566191e-06 | 7930.014 | 2152.018
108 | 0.07 | 8.033326e-06 | 8713.701 | 2172.135
109 | 0.08 | 8.035281e-06 | 9956.092 | 2202.283
110 | 0.09 | 1.037247e-05 | 8676.815 | 2212.351
111 | 0.1 | 1.154895e-05 | 8658.796 | 2222.418
112 | 0.11 | 1.249085e-05 | 8806.443 | 2232.485
113 | 0.12 | 1.340842e-05 | 8949.602 | 2242.554
114 | 0.13 | 1.424096e-05 | 9128.598 | 2252.621
115 | 0.14 | 1.507899e-05 | 9284.439 | 2262.689
116 | 0.15 | 1.588013e-05 | 9445.765625 | 2272.759
117 | 0.16 | 1.665527e-05 | 9606.569 | 2282.826
118 | 0.17 | 1.744043e-05 | 9747.465 | 2292.894
119 | 0.18 | 1.821958e-05 | 9879.479 | 2302.961
120 | 0.19 | 1.897955e-05 | 10010.77 | 2313.027
121 | 0.2 | 1.975478e-05 | 10124.13 | 2323.097
122 | 0.21 | 2.050981e-05 | 10239 | 2333.165
123 | 0.22 | 2.129431e-05 | 10331.4 | 2343.232
124 | 0.23 | 2.206745e-05 | 10422.59 | 2353.301
125 | 0.24 | 2.284036e-05 | 10507.72 | 2363.367
126 | 0.25 | 2.362611e-05 | 10581.52 | 2373.437
127 | 0.26 | 2.441804e-05 | 10647.86 | 2383.504
128 | 0.27 | 2.522103e-05 | 10705.35 | 2393.57
129 | 0.28 | 2.604569e-05 | 10750.34 | 2403.637
130 | 0.29 | 2.684177e-05 | 10804.06 | 2413.703125
131 | 0.3 | 2.769938e-05 | 10830.57 | 2423.771
132 | 0.31 | 2.852158e-05 | 10868.96 | 2433.839
133 | 0.32 | 2.940137e-05 | 10883.85 | 2443.90625
134 | 0.33 | 3.030379e-05 | 10889.73 | 2453.974
135 | 0.34 | 3.118167e-05 | 10903.84 | 2464.041
136 | 0.35 | 3.212189e-05 | 10896 | 2474.109375
137 | 0.36 | 3.30661e-05 | 10887.29 | 2484.176
138 | 0.37 | 3.404839e-05 | 10866.89 | 2494.244
139 | 0.38 | 3.506517e-05 | 10836.96 | 2504.311
140 | 0.39 | 3.611999e-05 | 10797.34 | 2514.378
141 | 0.4 | 3.722589e-05 | 10745.21 | 2524.443
142 | 0.41 | 3.842095e-05 | 10671.26 | 2534.51
143 | 0.42 | 3.962974e-05 | 10598.1 | 2544.576
144 | 0.43 | 4.096325e-05 | 10497.21 | 2554.644
145 | 0.44 | 4.2342e-05 | 10391.57 | 2564.711
146 | 0.45 | 4.381786e-05 | 10269.78 | 2574.777
147 | 0.46 | 4.536249e-05 | 10140.54 | 2584.84375
148 | 0.47 | 4.698418e-05 | 10003.37 | 2594.91
149 | 0.48 | 4.874658e-05 | 9846.845 | 2604.977
150 | 0.49 | 5.051196e-05 | 9700.674 | 2615.043
151 | 0.5 | 5.247688e-05 | 9528.005 | 2625.108
152 | 0.51 | 5.455402e-05 | 9348.53125 | 2635.174
153 | 0.52 | 5.673739e-05 | 9165.032 | 2645.239
154 | 0.53 | 5.909773e-05 | 8968.194 | 2655.305
155 | 0.54 | 6.161498e-05 | 8764.104 | 2665.368
156 | 0.55 | 6.436111e-05 | 8545.533 | 2675.432
157 | 0.56 | 6.729562e-05 | 8321.493 | 2685.493
158 | 0.57 | 7.041055e-05 | 8095.378 | 2695.556
159 | 0.58 | 7.390715e-05 | 7847.684 | 2705.618
160 | 0.59 | 7.777577e-05 | 7585.909 | 2715.677
161 | 0.6 | 8.205877e-05 | 7311.833 | 2725.734375
162 | 0.61 | 8.728894e-05 | 6988.286 | 2735.789
163 | 0.62 | 9.480514e-05 | 6539.73 | 2745.841
164 | 0.63 | 8.207218e-05 | 7676.17 | 2775.989
165 | 0.64 | 8.412144e-05 | 7608.049 | 2796.107
166 | 0.65 | 9.843003e-05 | 6603.675 | 2806.158
167 | 0.66 | 9.005731e-05 | 7328.667 | 2836.305
168 | 0.67 | 9.403279e-05 | 7125.174 | 2856.425
169 | 0.68 | 9.530901e-05 | 7134.6875 | 2886.572
170 | 0.69 | 0.0001060292 | 6507.643 | 2896.640625
171 | 0.7 | 0.0001156832 | 6051.007 | 2906.709
172 | 0.71 | 0.0001251783 | 5671.908 | 2916.777
173 | 0.72 | 0.0001344659 | 5354.517 | 2926.848
174 | 0.73 | 0.0001436883 | 5080.44 | 2936.918
175 | 0.74 | 0.0001527432 | 4844.734375 | 2946.989
176 | 0.75 | 0.0001615604 | 4642.226 | 2957.06
177 | 0.76 | 0.0001701575 | 4466.452 | 2967.129
178 | 0.77 | 0.000178344 | 4317.498 | 2977.198
179 | 0.78 | 0.000186261 | 4187.672 | 2987.268
180 | 0.79 | 0.0001937675 | 4077.052 | 2997.336
181 | 0.8 | 0.000200727 | 3985.514 | 3007.40625
182 | 0.81 | 0.0002073254 | 3906.902 | 3017.475
183 | 0.82 | 0.0002134993 | 3840.763 | 3027.543
184 | 0.83 | 0.0002192537 | 3785.569 | 3037.613
185 | 0.84 | 0.0002247621 | 3737.284 | 3047.682
186 | 0.85 | 0.000230025 | 3695.251 | 3057.75
187 | 0.86 | 0.0002353067 | 3654.804 | 3067.819
188 | 0.87 | 0.00024061 | 3615.809 | 3077.888
189 | 0.88 | 0.0002459426 | 3578.071 | 3087.958
190 | 0.89 | 0.000251488 | 3538.936 | 3098.026
191 | 0.9 | 0.0002570644 | 3501.068 | 3108.096
192 | 0.91 | 0.0002628844 | 3461.598 | 3118.164
193 | 0.92 | 0.0002687348 | 3423.449 | 3128.234375
194 | 0.93 | 0.0002745821 | 3386.966 | 3138.303
195 | 0.94 | 0.0002804478 | 3351.782 | 3148.372
196 | 0.95 | 0.0002862564 | 3318.703 | 3158.444
197 | 0.96 | 0.0002920602 | 3286.993 | 3168.511
198 | 0.97 | 0.0002978359 | 3256.828 | 3178.579
199 | 0.98 | 0.0003035683 | 3228.269 | 3188.649
200 | 0.99 | 0.000309399 | 3199.751 | 3198.71875
201 | 1 | 0.0003151866 | 3172.724 | 3208.789